## Sheet1
Date | Target- Total BF Production (MT) | Production - BF1(MT) | Production - BF2(MT) | Total BF Production (MT) | Coke rate- BF1(kg/thm) | Coke rate- BF2(kg/thm) | Nut Coke - BF1(Kg/thm) | Nut Coke - BF2(Kg/thm) | Total Coke Rate (Coke Rate+Nut Coke) BF1 | Total Coke Rate (Coke Rate+Nut Coke) BF2 | PCI rate- BF1(kg/thm) | PCI rate- BF2(kg/thm) | Fuel rate- BF1(kg/thm) | Fuel rate- BF2(kg/thm) | Slag Rate - BF1(Kg/thm) | Slag Rate - BF2(Kg/thm) | O2 Enrichment - BF1(%) | O2 Enrichment - BF2(%) | ETA CO Levels- BF1(%) | ETA CO Levels- BF2(%) | Sinter Consumption- BF1(%) | Sinter Consumption- BF2(%)
2025-01-01 | 7450 | 2720 | 4430 | 7150 | 375 | 322 | 10 | 17 | 385 | 339 | 180 | 200 | 565 | 539 | 399 | 392 | 6.7 | 8.1 | 44.62 | 49.1 | 63 | 64
2025-01-02 | 7450 | 2725 | 4500 | 7225 | 361 | 315 | 12 | 20 | 373 | 335 | 194 | 200 | 567 | 535 | 416 | 396 | 6.7 | 8.8 | 45.87 | 49.5 | 63 | 62
2025-01-03 | 7450 | 2600 | 4425 | 7025 | 368 | 310 | 13 | 26 | 381 | 336 | 190 | 198 | 571 | 534 | 379 | 400 | 3.8 | 8.5 | 47.15 | 49.3 | 50 | 62
2025-01-04 | 7450 | 2500 | 4450 | 6950 | 374 | 316 | 12 | 23 | 386 | 339 | 184 | 200 | 570 | 539 | 418 | 396 | 5.5 | 7.6 | 45.13 | 47.2 | 63 | 62
2025-01-05 | 7450 | 2660 | 4500 | 7160 | 358 | 323 | 15 | 15 | 373 | 338 | 192 | 194 | 565 | 532 | 420 | 403 | 7.1 | 8.4 | 43.52 | 49.5 | 63 | 62
2025-01-06 | 7450 | 2710 | 4250 | 6960 | 359 | 329 | 15 | 15 | 374 | 344 | 193 | 195 | 567 | 539 | 414 | 414 | 7.18 | 8.1 | 43.71 | 49.9 | 61 | 64
2025-01-07 | 7450 | 2710 | 4375 | 7085 | 360 | 322 | 15 | 20 | 375 | 342 | 192 | 190 | 567 | 532 | 416 | 415 | 6.58 | 7.8 | 44.75 | 49.7 | 61 | 64
2025-01-08 | 7450 | 2710 | 4450 | 7160 | 356 | 325 | 14 | 19 | 370 | 344 | 197 | 198 | 567 | 542 | 412 | 411 | 6.5 | 8.6 | 44.1 | 49.2 | 61 | 64
2025-01-09 | 7450 | 2600 | 4300 | 6900 | 360 | 322 | 16 | 20 | 376 | 342 | 194 | 199 | 570 | 541 | 418 | 408 | 4.5 | 7.6 | 42.74 | 49.8 | 61 | 62
2025-01-10 | 7250 | 373 | 4450 | 4823 | 662 | 322 | 20 | 19 | 682 | 341 | 113 | 194 | 795 | 535 | 438 | 428 | 2.8 | 6.8 | 31.4 | 48.5 | 61 | 65
2025-01-11 | 7250 | 750 | 4470 | 5220 | 598 | 318 | 20 | 19 | 618 | 337 | 130 | 204 | 748 | 541 | 438 | 440 | 3.2 | 8.5 | 32.98 | 47.8 | 61 | 65
2025-01-12 | 7250 | 1870 | 4415 | 6285 | 410 | 322 | 15 | 19 | 425 | 341 | 161 | 204 | 586 | 545 | 441 | 438 | 5.5 | 8.8 | 44.64 | 48.2 | 61 | 62
2025-01-13 | 7450 | 2500 | 4350 | 6850 | 360 | 325 | 15 | 16 | 375 | 341 | 200 | 203 | 575 | 544 | 425 | 421 | 5.8 | 8.6 | 44.62 | 49.5 | 60 | 60
2025-01-14 | 7450 | 2510 | 4400 | 6910 | 346 | 324 | 15 | 19 | 361 | 343 | 209 | 199 | 570 | 542 | 408 | 410 | 4.3 | 7.6 | 44.48 | 49.5 | 60 | 60
2025-01-15 | 7450 | 2350 | 4410 | 6760 | 351 | 324 | 15 | 19 | 366 | 343 | 197 | 197 | 563 | 540 | 393 | 407 | 4.1 | 7.5 | 43.36 | 49.5 | 60 | 60
2025-01-16 | 7450 | 2500 | 4405 | 6905 | 343 | 327 | 17 | 19 | 360 | 346 | 202 | 195 | 562 | 541 | 394 | 407 | 3.5 | 8.2 | 43.92 | 47.8 | 60 | 60
2025-01-17 | 7450 | 2500 | 4480 | 6980 | 338 | 320 | 16 | 20 | 354 | 340 | 205 | 201 | 559 | 541 | 392 | 407 | 5 | 7.9 | 44.29 | 48 | 59 | 60
2025-01-18 | 7450 | 2300 | 2775 | 5075 | 355 | 365 | 15 | 20 | 370 | 385 | 192 | 160 | 562 | 545 | 389 | 406 | 5.67 | 7.5 | 44.72 | 49 | 59 | 60
2025-01-19 | 7450 | 2560 | 4325 | 6885 | 335 | 317.67 | 15 | 19.78 | 350 | 337.45 | 206 | 199.77 | 556 | 537.22 | 386 | 405 | 6.1 | 7.9 | 45.53 | 47.2 | 59 | 59
2025-01-20 | 7450 | 2500 | 4330 | 6830 | 339.4 | 327.45 | 17.22 | 19.44 | 356.62 | 346.89 | 205 | 200 | 561.62 | 546.89 | 402 | 399 | 5.5 | 7.7 | 46.27 | 48.2 | 56 | 56
2025-01-21 | 7450 | 2230 | 4205 | 6435 | 363 | 339 | 15 | 20 | 378 | 359 | 201 | 201 | 579 | 560 | 407 | 406 | 5 | 7.5 | 43.88 | 48.3 | 60 | 55
2025-01-22 | 7450 | 2350 | 4335 | 6685 | 352 | 319 | 15 | 18 | 367 | 337 | 200 | 202 | 567 | 539 | 398 | 411 | 3.6 | 5 | 46.27 | 48.4 | 60 | 56
2025-01-23 | 7450 | 2560 | 4200 | 6760 | 338.56 | 318.86 | 14.69 | 18.28 | 353.25 | 337.14 | 203.13 | 200 | 556.38 | 537.14 | 419 | 417 | 5.1 | 7.1 | 45.2 | 48.5 | 61 | 61
2025-01-24 | 7450 | 2050 | 4400 | 6450 | 350 | 315.62 | 15 | 19.29 | 365 | 334.91 | 192 | 202.39 | 557 | 537.3 | 432 | 424 | 1 | 6.7 | 41.87 | 49.6 | 61 | 62
2025-01-25 | 7450 | 600 | 4322 | 4922 | 556 | 338 | 16 | 12 | 572 | 350 | 97 | 201 | 669 | 551 | 407 | 429 | 1 | 5.5 | 36.04 | 48.2 | 62 | 62
2025-01-26 | 7450 | 1370 | 4220 | 5590 | 511 | 345 | 16 | 10 | 527 | 355 | 73 | 188 | 600 | 543 | 419 | 420 | 1 | 5.6 | 41.05 | 47.3 | 61 | 60
2025-01-27 | 7450 | 1670 | 4250 | 5920 | 437 | 346.22 | 15 | 10.26 | 452 | 356.48 | 129 | 198.12 | 581 | 554.6 | 427 | 426 | 2.5 | 5.5 | 41.65 | 47.3 | 60 | 60
2025-01-28 | 7450 | 2000 | 4250 | 6250 | 405 | 344 | 15 | 10 | 420 | 354 | 165 | 190 | 585 | 544 | 411 | 422 | 6.3 | 8.2 | 42.73 | 48.7 | 57 | 58
2025-01-29 | 7450 | 2350 | 4290 | 6640 | 353 | 331.58 | 15 | 10.42 | 368 | 342 | 188 | 195.8 | 556 | 537.8 | 390 | 411 | 5.5 | 7.5 | 45.2 | 48.6 | 57 | 58
2025-01-30 | 7450 | 2420 | 4360 | 6780 | 338 | 325.68 | 15 | 10.24 | 353 | 335.92 | 204 | 201.83 | 557 | 537.75 | 396 | 411 | 5.4 | 10 | 45.01 | 47.7 | 57 | 58
2025-01-31 | 7450 | 2500 | 4500 | 7000 | 335 | 324.32 | 15 | 10.1 | 350 | 334.42 | 209 | 211.33 | 559 | 545.75 | 394 | 407 | 6.9 | 10 | 44.18 | 48.3 | 57 | 58
2025-02-01 | 7450 | 2650 | 4525 | 7175 | 337 | 324.55 | 15 | 10.19 | 352 | 334.74 | 208 | 214.36 | 560 | 549.1 | 405 | 407 | 5.4 | 10.3 | 44.95 | 48.2 | 57 | 58
2025-02-02 | 7450 | 2550 | 4550 | 7100 | 336 | 325 | 15 | 10 | 351 | 335 | 209 | 205 | 560 | 540 | 409 | 398 | 6.4 | 9.1 | 43.8 | 48.9 | 56 | 58
2025-02-03 | 7450 | 2300 | 4550 | 6850 | 355 | 324.56 | 16 | 10.42 | 371 | 334.98 | 192 | 204.4 | 563 | 539.38 | 394 | 397 | 6.1 | 8.9 | 44.12 | 48.5 | 59 | 57
2025-02-04 | 7450 | 2700 | 4500 | 7200 | 340 | 333.74 | 15 | 10.32 | 355 | 344.06 | 205 | 200 | 560 | 544.06 | 401 | 399.45 | 6.9 | 8.8 | 43.71 | 49.5 | 59 | 57
2025-02-05 | 7450 | 2665 | 4535 | 7200 | 340 | 331.71 | 16 | 10.47 | 356 | 342.18 | 218 | 204.19 | 574 | 546.37 | 397 | 391 | 6.8 | 8.8 | 44.53 | 49.8 | 59 | 57
2025-02-06 | 7450 | 2530 | 4585 | 7115 | 351 | 333.64 | 15 | 10.34 | 366 | 343.98 | 198 | 210.47 | 564 | 554.45 | 401 | 373 | 6.2 | 9.1 | 44.32 | 49.8 | 59 | 57
2025-02-07 | 7450 | 2450 | 4573 | 7023 | 362 | 329 | 16 | 10 | 378 | 339 | 200 | 203 | 578 | 542 | 395 | 370 | 5.4 | 9 | 43.15 | 49.4 | 60 | 57
2025-02-08 | 7450 | 2500 | 4575 | 7075 | 363 | 332 | 15 | 10 | 378 | 342 | 190 | 200 | 568 | 542 | 400 | 375 | 6.1 | 9.1 | 45.31 | 49.2 | 60 | 60
2025-02-09 | 7450 | 2400 | 4500 | 6900 | 364 | 334 | 15 | 10 | 379 | 344 | 189 | 201 | 568 | 545 | 400 | 376 | 4.9 | 9.1 | 45.29 | 49.7 | 58 | 58
2025-02-10 | 7450 | 2330 | 4532 | 6862 | 364 | 335 | 15 | 11 | 379 | 346 | 189 | 200 | 568 | 546 | 400 | 388 | 5.4 | 8.8 | 44.04 | 48.6 | 58 | 58
2025-02-11 | 7450 | 2340 | 4505 | 6845 | 363 | 337.73 | 15 | 10.47 | 378 | 348.2 | 190 | 201.55 | 568 | 549.75 | 396 | 391 | 6.4 | 9 | 45.24 | 48.8 | 60 | 58
2025-02-12 | 7450 | 1650 | 4440 | 6090 | 401 | 343 | 16 | 10 | 417 | 353 | 161 | 199 | 578 | 552 | 403 | 397 | 4.8 | 8.5 | 42.82 | 49.1 | 60 | 61
2025-02-13 | 7450 | 2300 | 4530 | 6830 | 373 | 341 | 15 | 9 | 388 | 350 | 187 | 201 | 575 | 551 | 393 | 395 | 6.2 | 8.77 | 43.36 | 48.6 | 60 | 61
2025-02-14 | 7450 | 2480 | 4470 | 6950 | 357 | 338 | 15 | 10 | 372 | 348 | 193 | 200 | 565 | 548 | 395 | 396 | 6 | 8.8 | 44.52 | 48.1 | 60 | 61
2025-02-15 | 7450 | 2500 | 4500 | 7000 | 363 | 340 | 15 | 10 | 378 | 350 | 190 | 196 | 568 | 546 | 404 | 398 | 6 | 8.8 | 43.05 | 48.6 | 61 | 62
2025-02-16 | 7450 | 2540 | 4580 | 7120 | 356 | 335 | 15 | 10 | 371 | 345 | 195 | 195 | 566 | 540 | 402 | 399 | 6 | 8.6 | 42.27 | 48.3 | 61 | 62
2025-02-17 | 7450 | 2530 | 4560 | 7090 | 365 | 326 | 14 | 10 | 379 | 336 | 190 | 204 | 569 | 540 | 395 | 378 | 5.8 | 8.5 | 42.67 | 49.2 | 61 | 57
2025-02-18 | 7450 | 2510 | 4525 | 7035 | 363 | 339 | 15 | 10 | 378 | 349 | 190 | 192 | 568 | 541 | 385 | 376 | 5.9 | 8 | 42.3 | 48.8 | 58 | 57
2025-02-19 | 7450 | 2500 | 4530 | 7030 | 369 | 338 | 15 | 10 | 384 | 348 | 190 | 189 | 574 | 537 | 385 | 372 | 6.9 | 8.2 | 43.5 | 48.8 | 57 | 57
2025-02-20 | 7450 | 2540 | 4570 | 7110 | 361 | 341 | 15 | 8 | 376 | 349 | 192 | 192 | 568 | 541 | 385 | 373 | 6.3 | 8.5 | 43.91 | 49 | 57 | 57
2025-02-21 | 7450 | 2580 | 4605 | 7185 | 357 | 337 | 15 | 10 | 372 | 347 | 196 | 200 | 568 | 547 | 385 | 374 | 5.8 | 8.5 | 43.6 | 49 | 57 | 57
2025-02-22 | 7450 | 2450 | 4606 | 7056 | 365 | 333 | 13 | 10 | 378 | 343 | 193 | 200 | 571 | 543 | 385 | 372 | 5.9 | 8.2 | 44.06 | 48.5 | 57 | 57
2025-02-23 | 7450 | 2450 | 4550 | 7000 | 366 | 333 | 13 | 11 | 379 | 344 | 190 | 198 | 569 | 542 | 380 | 373 | 6.3 | 8.6 | 44.5 | 49.5 | 58 | 58
2025-02-24 | 7450 | 2500 | 4602 | 7102 | 359 | 331 | 15 | 11 | 374 | 342 | 199 | 196 | 573 | 538 | 390 | 380 | 5.3 | 8 | 44.8 | 49 | 58 | 56
2025-02-25 | 4050 | 2400 | 1160 | 3560 | 373 | 516 | 15 | 11 | 388 | 527 | 186 | 95 | 574 | 622 | 396 | 413 | 5.5 | 4 | 43.8 | 44 | 50 | 60
2025-02-26 | 7000 | 2500 | 4200 | 6700 | 374 | 384 | 15 | 10 | 389 | 394 | 183 | 153 | 572 | 547 | 390 | 375 | 5.5 | 9.2 | 44.4 | 47.5 | 58 | 54
2025-02-27 | 7450 | 2600 | 4288 | 6888 | 364 | 350 | 15 | 10 | 379 | 360 | 190 | 190 | 569 | 550 | 360 | 392 | 6.7 | 8.5 | 43.56 | 48 | 58 | 60
2025-02-28 | 7450 | 2670 | 4475 | 7145 | 361 | 339 | 15 | 10 | 376 | 349 | 191 | 191 | 567 | 540 | 356 | 388 | 5.5 | 8.6 | 45.15 | 48.8 | 58 | 60
2025-03-01 | 7375 | 2700 | 4605 | 7305 | 357 | 331 | 15 | 10 | 372 | 341 | 192 | 195 | 564 | 536 | 352 | 388 | 5.9 | 8.6 | 42.75 | 49.5 | 58 | 60
2025-03-02 | 7375 | 2700 | 4603 | 7303 | 357 | 341 | 15 | 10 | 372 | 351 | 190 | 197 | 562 | 548 | 355 | 376 | 6.4 | 8.8 | 44.62 | 49 | 58 | 58
2025-03-03 | 7375 | 2740 | 4608 | 7348 | 352 | 341 | 15 | 10 | 367 | 351 | 195 | 201 | 562 | 552 | 352 | 378 | 5.9 | 8.8 | 44.29 | 49 | 58 | 59
2025-03-04 | 7375 | 2685 | 4450 | 7135 | 370 | 380 | 15 | 10 | 385 | 390 | 180 | 169 | 565 | 559 | 355 | 379 | 4.9 | 4.7 | 44.2 | 49 | 58 | 59
2025-03-05 | 7375 | 2550 | 4602 | 7152 | 360 | 349 | 15 | 10 | 375 | 359 | 190 | 177 | 565 | 536 | 355 | 376 | 5 | 8.7 | 44.22 | 49.2 | 58 | 59
2025-03-06 | 7375 | 2000 | 4575 | 6575 | 392 | 341 | 16 | 9 | 408 | 350 | 170 | 198 | 578 | 548 | 367 | 382 | 3.7 | 8.2 | 42.38 | 48.5 | 58 | 59
2025-03-07 | 7375 | 1000 | 4500 | 5500 | 530 | 347 | 15 | 10 | 545 | 357 | 72 | 200 | 617 | 557 | 365 | 375 | 0 | 6.5 | 45.27 | 46.6 | 59 | 58
2025-03-08 | 7375 | 1975 | 4150 | 6125 | 453 | 349 | 15 | 10 | 468 | 359 | 100 | 199 | 568 | 558 | 354 | 387 | 5 | 7.62 | 43.46 | 47 | 59 | 60
2025-03-09 | 7375 | 2550 | 4180 | 6730 | 372 | 351 | 15 | 9 | 387 | 360 | 191 | 192 | 578 | 552 | 354 | 404 | 5.5 | 8.2 | 43.21 | 47.5 | 59 | 60
2025-03-10 | 7375 | 2650 | 4430 | 7080 | 360 | 347 | 15 | 10 | 375 | 357 | 200 | 200 | 575 | 557 | 355 | 407 | 5.8 | 8.4 | 44.44 | 47.5 | 59 | 60
2025-03-11 | 7375 | 2000 | 4305 | 6305 | 375 | 357 | 15 | 10 | 390 | 367 | 199 | 200 | 589 | 567 | 378 | 411 | 2 | 8.4 | 42.92 | 47.1 | 58 | 60
2025-03-12 | 7375 | 2352 | 4350 | 6702 | 393 | 356 | 15 | 9 | 408 | 365 | 175 | 197 | 583 | 562 | 378 | 418 | 6 | 8.1 | 44.21 | 47.6 | 59 | 60
2025-03-13 | 7375 | 2620 | 4300 | 6920 | 372 | 355 | 15 | 10 | 387 | 365 | 195 | 199 | 582 | 564 | 362 | 411 | 6 | 8.5 | 44.52 | 48.2 | 59 | 60
2025-03-14 | 7375 | 2675 | 4350 | 7025 | 371 | 356 | 15 | 10 | 386 | 366 | 196 | 199 | 582 | 565 | 363 | 409 | 5.8 | 8.3 | 44.95 | 48.3 | 59 | 60
2025-03-15 | 7375 | 2660 | 4450 | 7110 | 369 | 350 | 15 | 10 | 384 | 360 | 195 | 189 | 579 | 549 | 363 | 401 | 6.2 | 8.5 | 45.19 | 49.2 | 59 | 60
2025-03-16 | 7375 | 2700 | 4500 | 7200 | 372 | 352 | 15 | 10 | 387 | 362 | 189 | 187 | 576 | 549 | 362 | 402 | 6.9 | 8 | 45.5 | 49.1 | 59 | 60
2025-03-17 | 7375 | 2660 | 4450 | 7110 | 365 | 350 | 15 | 10 | 380 | 360 | 190 | 187 | 570 | 547 | 363 | 408 | 6.5 | 8 | 44.48 | 48.8 | 59 | 60
2025-03-18 | 7375 | 2750 | 4500 | 7250 | 370 | 350 | 15 | 10 | 385 | 360 | 185 | 182 | 570 | 542 | 363 | 410 | 6.9 | 8.4 | 44.59 | 48.8 | 59 | 60
2025-03-19 | 7375 | 2755 | 4500 | 7255 | 363 | 352 | 15 | 10 | 378 | 362 | 190 | 180 | 568 | 542 | 355 | 399 | 6.9 | 8.2 | 45.72 | 49 | 59 | 60
2025-03-20 | 7375 | 2725 | 4475 | 7200 | 359 | 350 | 15 | 10 | 374 | 360 | 195 | 190 | 569 | 550 | 355 | 393 | 6.9 | 8.6 | 44.23 | 49.2 | 59 | 60
2025-03-21 | 7375 | 2660 | 4550 | 7210 | 365 | 341 | 15 | 10 | 380 | 351 | 192 | 191 | 572 | 542 | 352 | 385 | 6.9 | 8.4 | 44.16 | 48.5 | 59 | 58
2025-03-22 | 7375 | 2660 | 4525 | 7185 | 369 | 339 | 13 | 10 | 382 | 349 | 190 | 196 | 572 | 545 | 360 | 393 | 6.6 | 8.5 | 43.45. | 47.7 | 59 | 58
2025-03-23 | 7375 | 2601 | 4502 | 7103 | 375 | 351 | 13 | 10 | 388 | 361 | 192 | 188 | 580 | 549 | 401 | 405 | 6.9 | 8.8 | 43.14 | 47.4 | 59 | 58
2025-03-24 | 7375 | 2475 | 4552 | 7027 | 383 | 358 | 15 | 9 | 398 | 367 | 195 | 183 | 593 | 550 | 406 | 394 | 6.9 | 8.6 | 41.58 | 47.6 | 59 | 58
2025-03-25 | 7375 | 2500 | 4600 | 7100 | 378 | 350 | 15 | 10 | 393 | 360 | 200 | 183 | 593 | 543 | 404 | 396 | 6.9 | 8.5 | 41.55 | 49.1 | 59 | 58
2025-03-26 | 7375 | 2550 | 4570 | 7120 | 382 | 349 | 15 | 9 | 397 | 358 | 192 | 194 | 589 | 552 | 397 | 400 | 6.6 | 8.7 | 42.21 | 47.3 | 59 | 58
2025-03-27 | 7375 | 2550 | 4502 | 7052 | 383 | 357 | 15 | 9 | 398 | 366 | 192 | 179 | 590 | 545 | 386 | 380 | 6.8 | 7.8 | 42.32 | 48.3 | 57 | 56
2025-03-28 | 7375 | 2610 | 4100 | 6710 | 381 | 376 | 15 | 10 | 396 | 386 | 195 | 176 | 591 | 562 | 387 | 401 | 6.9 | 7.4 | 41.72 | 47.3 | 59 | 60
2025-03-29 | 7375 | 2540 | 4360 | 6900 | 385 | 359 | 14 | 9 | 399 | 368 | 195 | 180 | 594 | 548 | 398 | 385 | 5.9 | 8 | 40.55 | 48.1 | 59 | 59
2025-03-30 | 7375 | 2475 | 4402 | 6877 | 372 | 351 | 15 | 9 | 387 | 360 | 15 | 175 | 402 | 535 | 407 | 399 | 6.8 | 8.3 | 44.03 | 48.8 | 59 | 59
2025-03-31 | 7375 | 2655 | 4450 | 7105 | 365 | 342 | 15 | 9 | 380 | 351 | 194 | 186 | 574 | 537 | 404 | 396 | 5.8 | 8.4 | 43.55 | 48.9 | 59 | 59
2025-04-01 | 5750 | 802 | 4502 | 5304 | 485 | 340 | 16 | 10 | 501 | 350 | 120 | 188 | 621 | 538 | 398 | 398 | 0 | 7.5 | 39.72 | 48.6 | 58 | 59
2025-04-02 | 7250 | 2575 | 4550 | 7125 | 381 | 343 | 15 | 10 | 396 | 353 | 178 | 186 | 574 | 539 | 360 | 391 | 6.98 | 8 | 44.94 | 49.2 | 58 | 60
2025-04-03 | 7450 | 2100 | 4545 | 6645 | 374 | 349 | 15 | 10 | 389 | 359 | 195 | 181 | 584 | 540 | 358 | 407 | 5.8 | 8.5 | 44 | 49.4 | 56 | 60
2025-04-04 | 7450 | 2050 | 4551 | 6601 | 388 | 351 | 15 | 10 | 403 | 361 | 185 | 182 | 588 | 543 | 356 | 413 | 6.4 | 8.2 | 45.19 | 48.8 | 56 | 60
2025-04-05 | 7450 | 2580 | 4520 | 7100 | 365 | 351 | 12 | 9 | 377 | 360 | 193 | 177 | 570 | 537 | 362 | 422 | 6.47 | 8.4 | 45.23 | 48.8 | 56 | 60
2025-04-06 | 7450 | 2700 | 4501 | 7201 | 357 | 353 | 14 | 10 | 371 | 363 | 190 | 178 | 561 | 541 | 365 | 414 | 6.47 | 8.6 | 45.42 | 48.5 | 56 | 59
2025-04-07 | 7450 | 2680 | 4550 | 7230 | 359 | 351 | 15 | 10 | 374 | 361 | 192 | 180 | 566 | 541 | 358 | 418 | 6.47 | 8.2 | 45.48 | 48 | 56 | 59
2025-04-08 | 7450 | 2710 | 4560 | 7270 | 358 | 351 | 15 | 10 | 373 | 361 | 195 | 182 | 568 | 543 | 360 | 421 | 6.67 | 8.2 | 46.53 | 48.8 | 56 | 59
2025-04-09 | 7450 | 2710 | 4530 | 7240 | 355 | 346 | 15 | 10 | 370 | 356 | 195 | 185 | 565 | 541 | 360 | 416 | 6.34 | 8 | 44.12 | 48 | 56 | 59
2025-04-10 | 7450 | 2705 | 4520 | 7225 | 349 | 347 | 15 | 10 | 364 | 357 | 196 | 185 | 560 | 542 | 356 | 413 | 6.6 | 8.15 | 46.01 | 48.1 | 55 | 58
2025-04-11 | 7450 | 2705 | 4565 | 7270 | 348 | 349 | 15 | 10 | 363 | 359 | 199 | 186 | 562 | 545 | 356 | 398 | 6.65 | 8.3 | 45.21 | 48.8 | 55 | 56
2025-04-12 | 7450 | 2695 | 4370 | 7065 | 362 | 356 | 15 | 10 | 377 | 366 | 191 | 189 | 568 | 555 | 350 | 375 | 6.5 | 7.8 | 45.1 | 47 | 52 | 52
2025-04-13 | 7450 | 2610 | 3850 | 6460 | 357 | 371 | 16 | 10 | 373 | 381 | 191 | 179 | 564 | 560 | 353 | 388 | 6.5 | 7.5 | 44 | 48.2 | 54 | 56
2025-04-14 | 7450 | 2705 | 4320 | 7025 | 352 | 346 | 15 | 11 | 367 | 357 | 190 | 180 | 557 | 537 | 353 | 411 | 6.7 | 8.5 | 45 | 48.8 | 54 | 57
2025-04-15 | 7450 | 2710 | 4440 | 7150 | 344 | 325 | 20 | 20 | 364 | 345 | 196 | 193 | 560 | 538 | 366 | 417 | 6.5 | 8.5 | 44.2 | 49.2 | 58 | 58
2025-04-16 | 7450 | 2700 | 4525 | 7225 | 341 | 320 | 20 | 24 | 361 | 344 | 196 | 196 | 557 | 540 | 368 | 402 | 6.5 | 8.5 | 44.85 | 49.2 | 58 | 58
2025-04-17 | 7450 | 2685 | 4465 | 7150 | 354 | 327 | 12 | 24 | 366 | 351 | 196 | 194 | 562 | 545 | 384 | 437 | 6.5 | 8.5 | 44.2 | 49.6 | 62 | 64
2025-04-18 | 7450 | 2570 | 4380 | 6950 | 373 | 341 | 11 | 21 | 384 | 362 | 189 | 196 | 573 | 558 | 385 | 421 | 6.8 | 8.5 | 43.7 | 49.2 | 62 | 64
2025-04-19 | 7450 | 2700 | 4405 | 7105 | 364 | 341 | 10 | 18 | 374 | 359 | 191 | 185 | 565 | 544 | 387 | 406 | 6.7 | 8.7 | 44.1 | 48.5 | 62 | 61
2025-04-20 | 7450 | 2710 | 4475 | 7185 | 355 | 344 | 16 | 17 | 371 | 361 | 189 | 177 | 560 | 538 | 388 | 404 | 6.5 | 8.5 | 45.1 | 49.8 | 62 | 61
2025-04-21 | 7450 | 2710 | 4450 | 7160 | 344 | 337 | 27 | 20 | 371 | 357 | 191 | 187 | 562 | 544 | 384 | 417 | 5.85 | 7.3 | 44.73 | 48.8 | 62 | 61
2025-04-22 | 7450 | 2710 | 4350 | 7060 | 341 | 346 | 30 | 19 | 371 | 365 | 187 | 190 | 558 | 555 | 380 | 415 | 6.35 | 7.2 | 44.08 | 49 | 62 | 61
2025-04-23 | 7450 | 2650 | 4402 | 7052 | 350 | 346 | 21 | 18 | 371 | 364 | 188 | 180 | 559 | 544 | 384 | 411 | 6.35 | 8.6 | 43.08 | 49.3 | 62 | 61
2025-04-24 | 7450 | 2710 | 4300 | 7010 | 359 | 349 | 11 | 15 | 370 | 364 | 188 | 188 | 558 | 552 | 377 | 417 | 6.3 | 8.2 | 42.68 | 48.5 | 62 | 61
2025-04-25 | 7450 | 2705 | 4455 | 7160 | 360 | 348 | 10 | 15 | 370 | 363 | 186 | 180 | 556 | 543 | 370 | 407 | 6.25 | 8.3 | 42.42 | 48.5 | 60 | 61
2025-04-26 | 7450 | 2410 | 4400 | 6810 | 362 | 340 | 10 | 15 | 372 | 355 | 188 | 190 | 560 | 545 | 375 | 407 | 5.25 | 8.2 | 42.2 | 48.8 | 60 | 60
2025-04-27 | 7450 | 2600 | 4480 | 7080 | 373 | 347 | 10 | 15 | 383 | 362 | 175 | 188 | 558 | 550 | 372 | 415 | 6.5 | 8 | 45.78 | 48.4 | 60 | 60
2025-04-28 | 7450 | 2700 | 4475 | 7175 | 357 | 345 | 10 | 15 | 367 | 360 | 190 | 184 | 557 | 544 | 373 | 410 | 6.3 | 8 | 44.56 | 48.5 | 60 | 60
2025-04-29 | 7450 | 2670 | 4480 | 7150 | 355 | 352 | 10 | 15 | 365 | 367 | 195 | 188 | 560 | 555 | 371 | 406 | 6.57 | 7.3 | 43.4 | 48 | 60 | 60
2025-04-30 | 7450 | 2725 | 4275 | 7000 | 358 | 362 | 10 | 14 | 368 | 376 | 191 | 186 | 559 | 562 | 368 | 392 | 6.55 | 7.5 | 44.72 | 47.6 | 58 | 58
2025-05-01 | 7450 | 2715 | 4160 | 6875 | 360 | 377 | 10 | 14 | 370 | 391 | 190 | 184 | 560 | 575 | 367 | 404 | 6.9 | 7.5 | 45.03 | 47.5 | 56 | 56
2025-05-02 | 7450 | 2675 | 4150 | 6825 | 363 | 377 | 10 | 14 | 373 | 391 | 189 | 177 | 562 | 568 | 367 | 406 | 6.9 | 7.8 | 43.5 | 47.6 | 56 | 58
2025-05-03 | 7450 | 2700 | 4305 | 7005 | 355 | 353 | 10 | 15 | 365 | 368 | 192 | 181 | 557 | 549 | 363 | 402 | 7 | 8 | 45.2 | 48.7 | 56 | 59
2025-05-04 | 7450 | 2700 | 4300 | 7000 | 352 | 349 | 10 | 15 | 362 | 364 | 188 | 176 | 550 | 540 | 358 | 392 | 5.55 | 7 | 45.5 | 48.8 | 56 | 59
2025-05-05 | 7250 | 2720 | 4380 | 7100 | 357 | 355 | 11 | 12 | 368 | 367 | 182 | 180 | 550 | 547 | 363 | 400 | 6.55 | 7.3 | 45.5 | 48.2 | 56 | 61
2025-05-06 | 7250 | 2730 | 4370 | 7100 | 357 | 355 | 11 | 10 | 368 | 365 | 185 | 181 | 553 | 546 | 370 | 408 | 6.35 | 8.4 | 45.56 | 48.5 | 56 | 61
2025-05-07 | 7250 | 2750 | 4275 | 7025 | 354 | 355 | 11 | 10 | 365 | 365 | 183 | 180 | 548 | 545 | 371 | 388 | 6.35 | 7.5 | 44.5 | 48 | 56 | 58
2025-05-08 | 7450 | 2250 | 4250 | 6500 | 362 | 358 | 10 | 10 | 372 | 368 | 185 | 182 | 557 | 550 | 355 | 382 | 6 | 6 | 43.5 | 48.5 | 56 | 58
2025-05-09 | 7450 | 2450 | 4300 | 6750 | 393 | 347 | 11 | 10 | 404 | 357 | 161 | 180 | 565 | 537 | 359 | 391 | 6 | 8.2 | 46.02 | 47..8 | 56 | 60
2025-05-10 | 7450 | 2700 | 4300 | 7000 | 359 | 347 | 11 | 10 | 370 | 357 | 191 | 184 | 561 | 541 | 360 | 408 | 6.5 | 7.5 | 44.52 | 48.2 | 58 | 61
2025-05-11 | 7450 | 2550 | 4305 | 6855 | 365 | 353 | 11 | 10 | 376 | 363 | 187 | 176 | 563 | 539 | 355 | 423 | 5.5 | 6.7 | 43.52 | 48.5 | 56 | 65
2025-05-12 | 7450 | 2450 | 4300 | 6750 | 394 | 358 | 11 | 10 | 405 | 368 | 186 | 185 | 591 | 553 | 401 | 414 | 5.2 | 7 | 44.6 | 47.2 | 60 | 63
2025-05-13 | 7450 | 2325 | 3900 | 6225 | 390 | 369 | 11 | 10 | 401 | 379 | 195 | 190 | 596 | 569 | 401 | 418 | 5.2 | 6.5 | 43.5 | 48.2 | 60 | 62
2025-05-14 | 7450 | 2425 | 4010 | 6435 | 382 | 369 | 11 | 10 | 393 | 379 | 189 | 182 | 582 | 561 | 383 | 399 | 5.2 | 7.3 | 43.7 | 48 | 60 | 62
2025-05-15 | 7450 | 2330 | 4000 | 6330 | 390 | 368 | 16 | 10 | 406 | 378 | 182 | 185 | 588 | 563 | 396 | 404 | 4.7 | 6.85 | 43.5 | 48.1 | 55 | 62
2025-05-16 | 7450 | 2275 | 4150 | 6425 | 373 | 363 | 11 | 10 | 384 | 373 | 181 | 181 | 565 | 554 | 393 | 399 | 6.7 | 7 | 43.6 | 48.2 | 56 | 62
2025-05-17 | 7450 | 2500 | 3900 | 6400 | 371 | 363 | 11 | 10 | 382 | 373 | 191 | 193 | 573 | 566 | 381 | 395 | 5.9 | 6.3 | 43.98 | 47.7 | 59 | 60
2025-05-18 | 7450 | 2510 | 3950 | 6460 | 376 | 392 | 11 | 10 | 387 | 402 | 196 | 175 | 583 | 577 | 381 | 416 | 5.7 | 5.31 | 43.31 | 47 | 59 | 60
2025-05-19 | 7450 | 2400 | 3900 | 6300 | 382 | 385 | 11 | 10 | 393 | 395 | 192 | 177 | 585 | 572 | 401 | 414 | 5.2 | 6 | 42.31 | 46.8 | 59 | 60
2025-05-20 | 7450 | 2280 | 3820 | 6100 | 399 | 393 | 11 | 10 | 410 | 403 | 189 | 164 | 599 | 567 | 398 | 414 | 5.2 | 6.5 | 41.29 | 46.6 | 59 | 60
2025-05-21 | 7450 | 2350 | 4050 | 6400 | 397 | 393 | 10 | 10 | 407 | 403 | 183 | 161 | 590 | 564 | 404 | 411 | 5.2 | 6.9 | 43.18 | 47.5 | 59 | 60
2025-05-22 | 7450 | 2450 | 3950 | 6400 | 382 | 390 | 11 | 10 | 393 | 400 | 184 | 168 | 577 | 568 | 399 | 411 | 6.4 | 6.5 | 43.2 | 47.8 | 59 | 59
2025-05-23 | 7450 | 2400 | 4000 | 6400 | 389 | 395 | 11 | 10 | 400 | 405 | 180 | 160 | 580 | 565 | 409 | 413 | 6.2 | 6.6 | 42.58 | 47.5 | 59 | 59
2025-05-24 | 7450 | 2300 | 4000 | 6300 | 398 | 387 | 11 | 10 | 409 | 397 | 185 | 175 | 594 | 572 | 410 | 412 | 5.2 | 6.7 | 42.78 | 48.5 | 60 | 59
2025-05-25 | 7450 | 2450 | 4125 | 6575 | 386 | 390 | 10 | 10 | 396 | 400 | 189 | 176 | 585 | 576 | 410 | 411 | 5.2 | 6.5 | 42.7 | 48.4 | 60 | 59
2025-05-26 | 7450 | 2420 | 4080 | 6500 | 382 | 373 | 10 | 10 | 392 | 383 | 193 | 189 | 585 | 572 | 410 | 412 | 5.2 | 6.5 | 42.89 | 47 | 60 | 62
2025-05-27 | 7450 | 2480 | 3825 | 6305 | 375 | 381 | 10 | 10 | 385 | 391 | 190 | 190 | 575 | 581 | 400 | 418 | 5.7 | 6 | 43.5 | 46.9 | 60 | 62
2025-05-28 | 7450 | 2400 | 3650 | 6050 | 386 | 401 | 10 | 10 | 396 | 411 | 190 | 164 | 586 | 575 | 400 | 431 | 6 | 6.2 | 43.23 | 46.9 | 60 | 65
2025-05-29 | 7450 | 2550 | 4023 | 6573 | 382 | 394 | 12 | 10 | 394 | 404 | 191 | 167 | 585 | 571 | 398 | 436 | 6.4 | 6.3 | 43.58 | 47 | 60 | 70
2025-05-30 | 7450 | 2005 | 2400 | 4405 | 398 | 432 | 16 | 10 | 414 | 442 | 164 | 158 | 578 | 600 | 403 | 460 | 5.5 | 4.8 | 46.16 | 47 | 60 | 70
2025-05-31 | 7450 | 2575 | 2800 | 5375 | 382 | 394 | 15 | 10 | 397 | 404 | 173 | 184 | 570 | 588 | 403 | 458 | 6 | 3.8 | 42.3 | 46 | 60 | 70
2025-06-01 | 7200 | 2430 | 3350 | 5780 | 388 | 423 | 9 | 10 | 397 | 433 | 184 | 173 | 581 | 606 | 392 | 430 | 5.7 | 6.35 | 44.07 | 46.2 | 60 | 69
2025-06-02 | 7200 | 2500 | 3450 | 5950 | 382 | 445 | 10 | 10 | 392 | 455 | 181 | 152 | 573 | 607 | 390 | 427 | 6 | 5.35 | 43.76 | 46.3 | 60 | 65
2025-06-03 | 7200 | 2550 | 3840 | 6390 | 377 | 425 | 15 | 9 | 392 | 434 | 181 | 140 | 573 | 574 | 383 | 414 | 6 | 6.3 | 44.2 | 46.2 | 60 | 65
2025-06-04 | 7200 | 2550 | 3950 | 6500 | 374 | 408 | 16 | 10 | 390 | 418 | 180 | 144 | 570 | 562 | 380 | 401 | 5 | 6 | 44.51 | 47 | 56 | 60
2025-06-05 | 4000 | 2500 | 1250 | 3750 | 394 | 440 | 13 | 10 | 407 | 450 | 180 | 100 | 587 | 550 | 370 | 390 | 5 | 5.5 | 42.42 | 46 | 52 | 58
2025-06-06 | 6000 | 2450 | 1580 | 4030 | 416 | 445 | 13 | 10 | 429 | 455 | 150 | 115 | 579 | 570 | 370 | 395 | 6 | 7.8 | 42.69 | 45.3 | 57 | 60
2025-06-07 | 7200 | 2525 | 3890 | 6415 | 379 | 390 | 15 | 10 | 394 | 400 | 181 | 144 | 575 | 544 | 380 | 390 | 6 | 7.2 | 42.61 | 47.8 | 58 | 60
2025-06-08 | 7200 | 2550 | 4200 | 6750 | 365 | 354 | 20 | 10 | 385 | 364 | 188 | 185 | 573 | 549 | 380 | 385 | 6 | 7.3 | 42.98 | 47.5 | 58 | 60
2025-06-09 | 7200 | 2450 | 3650 | 6100 | 381 | 360 | 19 | 12 | 400 | 372 | 185 | 181 | 585 | 553 | 378 | 392 | 5.8 | 6 | 43.1 | 46 | 58 | 60
2025-06-10 | 7200 | 2600 | 4150 | 6750 | 367 | 347 | 21 | 15 | 388 | 362 | 190 | 178 | 578 | 540 | 370 | 382 | 5.3 | 6.8 | 41.92 | 47.6 | 57 | 58
2025-06-11 | 7200 | 2550 | 4250 | 6800 | 360 | 348 | 20 | 14 | 380 | 362 | 185 | 180 | 565 | 542 | 365 | 371 | 6.5 | 7.2 | 42.16 | 48 | 57 | 58
2025-06-12 | 7200 | 2580 | 4250 | 6830 | 361 | 341 | 20 | 14 | 381 | 355 | 187 | 184 | 568 | 539 | 365 | 372 | 5.8 | 7.2 | 44.11 | 47 | 57 | 58
2025-06-13 | 7200 | 2580 | 4320 | 6900 | 353 | 342 | 21 | 15 | 374 | 357 | 195 | 185 | 569 | 542 | 369 | 372 | 5.8 | 7.45 | 43.26 | 47.8 | 57 | 58
2025-06-14 | 7200 | 2590 | 4310 | 6900 | 349 | 335 | 20 | 15 | 369 | 350 | 200 | 190 | 569 | 540 | 367 | 379 | 5.9 | 7.1 | 44.6 | 48.2 | 57 | 60
2025-06-15 | 7200 | 2600 | 4050 | 6650 | 349 | 344 | 19 | 15 | 368 | 359 | 198 | 186 | 566 | 545 | 368 | 379 | 6 | 6.3 | 43.5 | 47.8 | 57 | 60
2025-06-16 | 7200 | 860 | 3950 | 4810 | 450 | 384 | 21 | 15 | 471 | 399 | 177 | 170 | 648 | 569 | 405 | 382 | 3.5 | 5.9 | 41.21 | 45.5 | 57 | 60
2025-06-17 | 7200 | 2250 | 4005 | 6255 | 390 | 387 | 15 | 15 | 405 | 402 | 174 | 160 | 579 | 562 | 367 | 374 | 6.2 | 6.7 | 42.56 | 45.8 | 58 | 60
2025-06-18 | 7200 | 2550 | 4150 | 6700 | 364 | 384 | 15 | 15 | 379 | 399 | 196 | 157 | 575 | 556 | 360 | 378 | 6.5 | 7 | 43.4 | 47.5 | 58 | 60
2025-06-19 | 7200 | 2560 | 4175 | 6735 | 355 | 377 | 15 | 15 | 370 | 392 | 190 | 167 | 560 | 559 | 356 | 373 | 6 | 6.6 | 42.59 | 47.5 | 57 | 60
2025-06-20 | 7200 | 2460 | 4255 | 6715 | 377 | 373 | 14 | 15 | 391 | 388 | 194 | 155 | 585 | 543 | 368 | 369 | 5.8 | 6.9 | 42.1 | 46.5 | 60 | 60
2025-06-21 | 7200 | 2442 | 4262 | 6704 | 376 | 366 | 13 | 15 | 389 | 381 | 185 | 160 | 574 | 541 | 356 | 371 | 5.8 | 7.3 | 43.53 | 47.7 | 58 | 60
2025-06-22 | 7200 | 2510 | 4310 | 6820 | 374 | 354 | 16 | 15 | 390 | 369 | 190 | 172 | 580 | 541 | 360 | 373 | 5.6 | 7.4 | 42.52 | 48.3 | 58 | 60
2025-06-23 | 7200 | 2250 | 4210 | 6460 | 398 | 352 | 15 | 15 | 413 | 367 | 182 | 189 | 595 | 556 | 399 | 373 | 5.1 | 7.4 | 42.19 | 48.2 | 58 | 60
2025-06-24 | 7000 | 2152 | 3950 | 6102 | 395 | 363 | 15 | 15 | 410 | 378 | 180 | 187 | 590 | 565 | 378 | 372 | 5 | 7..04 | 42.1 | 47.6 | 62 | 60
2025-06-25 | 7000 | 2450 | 4275 | 6725 | 385 | 354 | 14 | 15 | 399 | 369 | 185 | 183 | 584 | 552 | 369 | 368 | 6 | 7.4 | 42.32 | 47.9 | 60 | 60
2025-06-26 | 7000 | 2520 | 4310 | 6830 | 380 | 353 | 15 | 15 | 395 | 368 | 192 | 183 | 587 | 551 | 365 | 366 | 6 | 7.5 | 41.13 | 48.5 | 60 | 60
2025-06-27 | 7000 | 2440 | 4305 | 6745 | 369 | 351 | 15 | 15 | 384 | 366 | 195 | 185 | 579 | 551 | 360 | 361 | 6 | 7.3 | 41.22 | 47.7 | 60 | 60
2025-06-28 | 7000 | 2501 | 4362 | 6863 | 369 | 347 | 15 | 15 | 384 | 362 | 195 | 179 | 579 | 541 | 360 | 366 | 6.3 | 8 | 41.29 | 47.5 | 60 | 60
2025-06-29 | 7000 | 2500 | 4375 | 6875 | 370 | 344 | 16 | 15 | 386 | 359 | 188 | 185 | 574 | 544 | 358 | 375 | 6.5 | 7.7 | 42.1 | 47.2 | 60 | 60
2025-06-30 | 7000 | 2550 | 4320 | 6870 | 365 | 340 | 16 | 15 | 381 | 355 | 195 | 192 | 576 | 547 | 364 | 380 | 5.6 | 7 | 42.46 | 47.5 | 60 | 60
2025-07-01 | 7000 | 2510 | 4325 | 6835 | 362 | 336 | 15 | 15 | 377 | 351 | 198 | 190 | 575 | 541 | 374 | 379 | 5.8 | 7.5 | 41.8 | 47 | 60 | 60
2025-07-02 | 7000 | 2402 | 4350 | 6752 | 394 | 335 | 16 | 15 | 410 | 350 | 190 | 190 | 600 | 540 | 376 | 380 | 5.2 | 7.8 | 41.32 | 47.2 | 60 | 60
2025-07-03 | 7000 | 2310 | 4210 | 6520 | 400 | 356 | 14 | 15 | 414 | 371 | 187 | 195 | 601 | 566 | 369 | 380 | 5 | 7.8 | 41.16 | 46 | 60 | 60
2025-07-04 | 7000 | 2370 | 4280 | 6650 | 419 | 387 | 16 | 15 | 435 | 402 | 168 | 161 | 603 | 563 | 373 | 377 | 5.8 | 7.8 | 41.8 | 46 | 60 | 60
2025-07-05 | 7000 | 2370 | 4070 | 6440 | 408 | 375 | 15 | 15 | 423 | 390 | 190 | 182 | 613 | 572 | 375 | 379 | 5.3 | 6.6 | 41.1 | 45.8 | 60 | 60
2025-07-06 | 7000 | 2280 | 4172 | 6452 | 413 | 383 | 15 | 15 | 428 | 398 | 194 | 169 | 622 | 567 | 374 | 383 | 6.1 | 6.75 | 40.1 | 45 | 58 | 56
2025-07-07 | 7000 | 2280 | 4020 | 6300 | 406 | 389 | 15 | 12 | 421 | 401 | 193 | 174 | 614 | 575 | 370 | 388 | 5.3 | 7 | 40.1 | 46.5 | 60 | 59
2025-07-08 | 7000 | 2350 | 3800 | 6150 | 398 | 381 | 15 | 10 | 413 | 391 | 196 | 190 | 609 | 581 | 396 | 410 | 5.8 | 7.5 | 43.48 | 45.8 | 60 | 65
2025-07-09 | 7000 | 2450 | 3950 | 6400 | 382 | 371 | 15 | 10 | 397 | 381 | 193 | 197 | 590 | 578 | 410 | 415 | 6 | 6.7 | 43.42 | 47.6 | 65 | 65
2025-07-10 | 7000 | 1850 | 3825 | 5675 | 389 | 393 | 15 | 10 | 404 | 403 | 198 | 191 | 602 | 594 | 393 | 390 | 1.2 | 5.7 | 40.67 | 48 | 60 | 60
2025-07-11 | 7000 | 2245 | 3915 | 6160 | 426.12 | 383.28 | 15.09 | 10.11 | 441.21 | 393.39 | 135.86 | 178.8 | 577.07 | 572.19 | 364.84 | 385.11 | 5 | 7 | 41.79 | 47.7 | 60 | 60
2025-07-12 | 7000 | 2490 | 4010 | 6500 | 387 | 376 | 15 | 10 | 402 | 386 | 177 | 189 | 579 | 575 | 380 | 375 | 5.8 | 7.3 | 44.76 | 47 | 57 | 56
2025-07-13 | 7000 | 2480 | 4215 | 6695 | 379 | 362 | 14 | 10 | 393 | 372 | 180 | 176 | 573 | 548 | 370 | 373 | 5.8 | 7 | 43.52 | 49.1 | 58 | 58
2025-07-14 | 7000 | 2500 | 4260 | 6760 | 371 | 359 | 14 | 11 | 385 | 370 | 186 | 180 | 571 | 550 | 365 | 368 | 5.8 | 6.5 | 44.52 | 49.2 | 56 | 56
2025-07-15 | 7000 | 2550 | 4220 | 6770 | 360 | 350 | 16 | 10 | 376 | 360 | 186 | 179 | 562 | 539 | 388 | 368 | 5.6 | 7.4 | 44.1 | 47.5 | 59 | 56
2025-07-16 | 7000 | 2550 | 4330 | 6880 | 358 | 344 | 17 | 11 | 375 | 355 | 187 | 183 | 562 | 538 | 374 | 368 | 5.8 | 7.7 | 44.45 | 48.3 | 56 | 56
2025-07-17 | 7000 | 2550 | 4310 | 6860 | 358 | 339 | 17 | 13 | 375 | 352 | 187 | 189 | 562 | 541 | 374 | 363 | 5.8 | 7.1 | 43.06 | 47.5 | 58 | 54
2025-07-18 | 7000 | 2570 | 4050 | 6620 | 363 | 354 | 17 | 10 | 380 | 364 | 187 | 184 | 567 | 548 | 390 | 363 | 5.8 | 6.9 | 44.19 | 45.5 | 59 | 54
2025-07-19 | 7000 | 2515 | 3900 | 6415 | 373 | 373 | 18 | 8 | 391 | 381 | 191 | 183 | 582 | 564 | 381 | 376 | 5.9 | 5.2 | 43.57 | 44.1 | 57 | 56
2025-07-20 | 7000 | 2300 | 3700 | 6000 | 382 | 419 | 17 | 8 | 399 | 427 | 190 | 171 | 589 | 598 | 380 | 376 | 5.8 | 4.6 | 43.2 | 43.2 | 58 | 56
2025-07-21 | 7000 | 2400 | 3500 | 5900 | 384 | 413 | 16 | 11 | 400 | 424 | 182 | 169 | 582 | 593 | 381 | 380 | 4.8 | 4.4 | 43.55 | 43.3 | 58 | 56
2025-07-22 | 7000 | 2450 | 3705 | 6155 | 377 | 401 | 17 | 15 | 394 | 416 | 185 | 147 | 579 | 563 | 387 | 384 | 5.8 | 4.7 | 42.36 | 46.5 | 58 | 56
2025-07-23 | 7000 | 2430 | 3870 | 6300 | 375 | 379 | 18 | 15 | 393 | 394 | 191 | 161 | 584 | 555 | 401 | 386 | 6.4 | 5.4 | 42.3 | 47 | 60 | 56
2025-07-24 | 7000 | 2410 | 3880 | 6290 | 388 | 383 | 15 | 17 | 403 | 400 | 190 | 157 | 593 | 557 | 376 | 370 | 5.9 | 5.4 | 40.1 | 46.5 | 54 | 54